## 平整度
| -0.8803595 |  | -0.9004489
-0.7464274
| -0.5947372 |  | -0.6151824
左下、右下各垫0.2
-0.8276626
-0.8339047
| -0.8408238 |  | -0.9527448
左下、右下各垫0.13
| -0.805264 |  | -0.8430254
-0.7950897
| -0.7595297 |  | -0.8035049
左下0.17、右下垫0.13
| -0.8018625 |  | -0.8265286
-0.8035603
| -0.7891708 |  | -0.8177658
左下0.18、右下垫0.13
| -0.7977363 |  | -0.8002637
-0.8261871
| -0.8624007 |  | -0.8578962
| -0.0646644 |  | -0.0576325
左下0.15、右下垫0.1
| -0.8047742 |  | -0.8400105
-0.7978992
| -0.7558857 |  | -0.7994771
0.0841248
左下0.19、右下垫0.1
| -0.809445 | -0.8128831 | -0.8153242
| -0.8018019 | -0.8084394 | -0.8125927
| -0.8112065 | -0.8122288 | -0.8130949
0.0135223

## 20X倍率
|  | 22.40191 | 22.3262523
|  | 22.39691 | 22.3262523
|  | 22.39191 | 22.3262523
|  | 22.38691 | 22.3262523
|  | 22.38191 | 22.3262523
X | Y
22.38691 | 22.3262523

## 5X倍率
5.670006 | 5.58156306
5.650006 | 5.58156306
5.630006 | 5.58156306
5.610006 | 5.58156306
5.590006 | 5.58156306
5.570006 | 5.58156306
5.550006 | 5.58156306
5.530006 | 5.58156306
5.510006 | 5.58156306
5.490006 | 5.58156306
X | Y
5.5880006 | 5.58156306

## 工艺条件
| 离焦量 | 能量 | 均匀性能量
20X | 0 | 140 | 75
5X | -0.08 | 400 | 210

## 图形正确性
20x |  | x1 | y1 | x1 | y1 | x1 | y1 | 20x |  | x1 | y1 | x1 | y1 | x1 | y1 | 20x |  | x1 | y1 | x1 | y1 | x1 | y1
Test points (mm) | P1 | 100.0995 | -100.1926 | 100.0996 | -100.1926 | 100.0996 | -100.1925 | Test points (mm) | P1 | 50.13284 | -50.16054 | 50.13282 | -50.16051 | 50.13282 | -50.16047 | Test points (mm) | P1 | 25.14944 | -25.14462 | 25.1494 | -25.14464 | 25.14925 | -25.14465
| P2 | -99.90071 | -100.0599 | -99.90057 | -100.06 | -99.90056 | -100.06 |  | P2 | -49.86703 | -50.09377 | -49.86718 | -50.09386 | -49.86703 | -50.09389 |  | P2 | -24.85081 | -25.11082 | -24.85094 | -25.111 | -24.8509 | -25.11094
| P3 | -99.76774 | 99.93904 | -99.76781 | 99.93912 | -99.76777 | 99.93898 |  | P3 | -49.80054 | 49.90562 | -49.80046 | 49.9055 | -49.80049 | 49.9056 |  | P3 | -24.81712 | 24.88894 | -24.81709 | 24.8889 | -24.81716 | 24.88883
| P4 | 100.2334 | 99.80556 | 100.2334 | 99.80564 | 100.2335 | 99.80561 |  | P4 | 50.19973 | 49.83903 | 50.19971 | 49.839 | 50.19968 | 49.83897 |  | P4 | 25.18315 | 24.85548 | 25.18317 | 24.85549 | 25.18311 | 24.85542
test RD (mm) | P12 | 200.0003 | 100*100mm | 200.0002 | 100*100mm | 200.0002 | 100*100mm | test RD (mm) | P12 | 99.9999 | 100*100mm | 100 | 100*100mm | 99.99987 | 100*100mm | test RD (mm) | P12 | 50.00027 | 100*100mm | 50.00035 | 100*100mm | 50.00017 | 100*100mm
| P23 | 199.999 | 1 2 | 199.9991 | 1 2 | 199.999 | 1 2 |  | P23 | 99.99941 | 1 2 | 99.99939 | 1 2 | 99.99951 | 1 2 |  | P23 | 49.99978 | 1 2 | 49.9999 | 1 2 | 49.99978 | 1 2
| P34 | 200.0012 |  | 200.0013 |  | 200.0013 |  |  | P34 | 100.0003 |  | 100.0002 |  | 100.0002 |  |  | P34 | 50.00028 |  | 50.00027 |  | 50.00028
| P14 | 199.9982 | 4 3 | 199.9983 | 4 3 | 199.9982 | 4 3 |  | P14 | 99.99959 | 4 3 | 99.99953 | 4 3 | 99.99946 | 4 3 |  | P14 | 50.00012 | 4 3 | 50.00014 | 4 3 | 50.00009 | 4 3
| P24 | 282.8425 | 200 | 282.8425 | 200 | 282.8425 | 200 |  | P24 | 141.4211 | 100 | 141.4212 | 100 | 141.4211 | 100 |  | P24 | 70.71089 | 50 | 70.71111 | 50 | 70.71096 | 50
| P13 | 282.842 | 200 | 282.8422 | 200 | 282.842 | 200 |  | P13 | 141.4211 | 100 | 141.4209 | 100 | 141.4209 | 100 |  | P13 | 70.71078 | 50 | 70.71072 | 50 | 70.71062 | 50
正交性 (arc sec) | 正交性1 | -1.20988 |  | -1.241719 |  | -1.289416 |  | 正交性 (arc sec) | 正交性1 | -0.2423756 |  | -0.4877716 |  | -0.5679096 |  | 正交性 (arc sec) | 正交性1 | 0.372578 |  | -0.4962208 |  | -0.5930856
| 正交性2 | 0.30203 |  | 0.1611013 |  | 0.2302266 |  |  | 正交性2 | -0.5779444 |  | 0.1403182 |  | -0.09541439 |  |  | 正交性2 | -0.4260022 |  | 0.8214648 |  | 0.1175654
| 正交性3 | 0.522867 |  | 0.7397392 |  | 0.5851594 |  |  | 正交性3 | 0.1991765 |  | -0.4366026 |  | 0.1821047 |  |  | 正交性3 | -0.9746146 |  | -1.809815 |  | -1.373951
| 正交性4 | 0.3849828 |  | 0.3408787 |  | 0.4740302 |  |  | 正交性4 | 0.6211435 |  | 0.784056 |  | 0.4812193 |  |  | 正交性4 | 1.028039 |  | 1.484571 |  | 1.849471
涨缩(u) | P12-X | 0.2737638 |  | 0.2411229 |  | 0.2490577 |  | 涨缩(u) | P12-X | -0.1048135 |  | 0.02849862 |  | -0.1288671 |  | 涨缩(u) | P12-X | 0.2679761 |  | 0.3501083 |  | 0.1666264
| P23-Y | -1.008692 |  | -0.8612156 |  | -1.011166 |  |  | P23-Y | -0.5910705 |  | -0.610789 |  | -0.4935721 |  |  | P23-Y | -0.2237243 |  | -0.09542801 |  | -0.2152365
| P34-X | 1.154032 |  | 1.288912 |  | 1.276068 |  |  | P34-X | 0.2928868 |  | 0.1969482 |  | 0.1927198 |  |  | P34-X | 0.280927 |  | 0.2712682 |  | 0.2818971
| P14-Y | -1.808536 |  | -1.734697 |  | -1.801788 |  |  | P14-Y | -0.4074385 |  | -0.4671458 |  | -0.5356005 |  |  | P14-Y | 0.1157967 |  | 0.1441559 |  | 0.08932183
| (P12-P34)&(p12+p34)/2 | -0.8802685 | 7.13898e-06 | -1.047789 | 7.650173e-06 | -1.027011 | 7.62563e-06 |  | (P12-P34)&(p12+p34)/2 | -0.3977004 | 9.403665e-07 | -0.1684496 | 1.127234e-06 | -0.3215869 | 3.192637e-07 |  | (P12-P34)&(p12+p34)/2 | -0.01295089 | 2.744515e-06 | 0.07884007 | 3.106882e-06 | -0.1152706 | 2.242618e-06
| (P14-P23)&(p23+p34)/2 | -0.7998441 | -1.408614e-05 | -0.8734816 | -1.297956e-05 | -0.7906218 | -1.406477e-05 |  | (P14-P23)&(p23+p34)/2 | 0.1836321 | -4.992545e-06 | 0.1436433 | -5.389674e-06 | -0.04202836 | -5.145863e-06 |  | (P14-P23)&(p23+p34)/2 | 0.339521 | -5.39638e-07 | 0.2395839 | 2.436394e-07 | 0.3045583 | -6.295732e-07
| P13-P24 | -0.4710333 |  | -0.3441689 |  | -0.482856 |  |  | P13-P24 | -0.01480978 |  | -0.3168889 |  | -0.1322593 |  |  | P13-P24 | -0.1031939 |  | -0.3952729 |  | -0.3371658

## 套刻20x
-0.225 | 120.243 | -58.66487 | 53.48306 |  | 20x |  | x1 | y1 | x2 | y2 | x3 | y3 | x4 | y4 | x5 | y5 | x6 | y6 | x7 | y7
119.775 | 120.243 | 61.33367 | 53.09456 |  | Test points (mm) | P1 | -58.66487 | 53.48306 | -60.32636 | 50.94155 | -60.32638 | 50.94161 | -59.78406 | 51.30555 | -61.10112 | 53.504 | -61.36573 | 53.92948 | -61.30692 | 54.13326
119.775 | 0.243 | 60.94651 | -66.90485 |  |  | P2 | 61.33367 | 53.09456 | 59.67427 | 51.14988 | 59.67423 | 51.14997 | 60.21518 | 50.70133 | 58.89927 | 53.28189 | 58.63391 | 53.42511 | 58.69165 | 54.76579
-0.225 | 0.243 | -59.05274 | -66.51578 |  |  | P3 | 60.94651 | -66.90485 | 59.8824 | -68.85017 | 59.88239 | -68.85015 | 59.61104 | -69.29704 | 58.67707 | -66.71792 | 58.1294 | -66.57377 | 59.32401 | -65.23259
[6 empty] | P4 | -59.05274 | -66.51578 | -60.11827 | -69.0583 | -60.11817 | -69.05829 | -60.38802 | -68.69311 | -61.32346 | -66.49605 | -61.87021 | -66.06975 | -60.67378 | -65.86513
-0.225 | 120.243 | -60.32636 | 50.94155 |  | test RD (mm) | P12 | 119.9992 | 100*100mm | 120.0008 | 100*101mm | 120.0008 | 100*102mm | 120.0008 | 100*103mm | 120.0006 | 100*104mm | 120.0007 | 100*105mm | 120.0002 | 100*106mm
119.775 | 120.243 | 59.67427 | 51.14988 |  |  | P23 | 120 | 1 2 | 120.0002 | 2 2 | 120.0003 | 3 2 | 119.9999 | 4 2 | 120 | 5 2 | 119.9999 | 6 2 | 120 | 7 2
119.775 | 0.243 | 59.8824 | -68.85017 |  |  | P34 | 119.9999 |  | 120.0008 |  | 120.0007 |  | 120.0006 |  | 120.0007 |  | 120.0007 |  | 119.9995
-0.225 | 0.243 | -60.11827 | -69.0583 |  |  | P14 | 119.9995 | 4 3 | 120 | 5 3 | 120.0001 | 6 3 | 120.0002 | 7 3 | 120.0003 | 8 3 | 120.0003 | 9 3 | 120.0001 | 10 3
[6 empty] | P24 | 169.7042 | 120 | 169.7064 | 120 | 169.7064 | 120 | 169.7061 | 120 | 169.7064 | 120 | 169.7064 | 120 | 169.7054 | 120
-0.225 | 120.243 | -60.32638 | 50.94161 |  |  | P13 | 169.706 | 120 | 169.7062 | 120 | 169.7063 | 120 | 169.7061 | 120 | 169.706 | 120 | 169.706 | 120 | 169.7057 | 120
119.775 | 120.243 | 59.67423 | 51.14997 |  | 正交性 (arc sec) | 正交性1 | 1.093834 |  | -0.398827 |  | -0.269258 |  | 0.4501937 |  | -0.3994398 |  | -0.183299 |  | 1.046866
119.775 | 0.243 | 59.88239 | -68.85015 |  |  | 正交性2 | -2.332548 |  | 0.3421488 |  | 0.3384753 |  | -0.1392719 |  | 0.1679182 |  | 0.2319663 |  | 0.2940655
-0.225 | 0.243 | -60.11817 | -69.05829 |  |  | 正交性3 | 3.296653 |  | -0.01392349 |  | 0.05422967 |  | -0.3679711 |  | -0.5728145 |  | -0.8301272 |  | -0.3211524
[6 empty] | 正交性4 | -2.057938 |  | 0.07060165 |  | -0.123447 |  | 0.05704933 |  | 0.8043361 |  | 0.78146 |  | -1.019779
-0.225 | 120.243 | -59.78406 | 51.30555 |  | 涨缩(u) | P12-X | -0.8378039 |  | 0.8141778 |  | 0.7883825 |  | 0.7636686 |  | 0.6009422 |  | 0.6943808 |  | 0.2377308
119.775 | 120.243 | 60.21518 | 50.70133 |  |  | P23-Y | 0.02871755 |  | 0.2242312 |  | 0.3063049 |  | -0.108611 |  | 0.01628703 |  | -0.05888696 |  | 0.0467286
119.775 | 0.243 | 59.61104 | -69.29704 |  |  | P34-X | -0.1171443 |  | 0.8471517 |  | 0.7481133 |  | 0.5827815 |  | 0.7356367 |  | 0.6660682 |  | -0.5423918
-0.225 | 0.243 | -60.38802 | -68.69311 |  |  | P14-Y | -0.5321811 |  | 0.03327618 |  | 0.07783691 |  | 0.1864927 |  | 0.2518478 |  | 0.2891109 |  | 0.06248849
[6 empty] | (P12-P34)&(p12+p34)/2 | -0.7206595 | -4.774741e-06 | -0.03297387 | 8.306648e-06 | 0.04026917 | 7.682479e-06 | 0.1808871 | 6.732251e-06 | -0.1346945 | 6.682894e-06 | 0.02831262 | 6.802245e-06 | 0.7801225 | -1.523305e-06
-0.225 | 120.243 | -61.10112 | 53.504 |  |  | (P14-P23)&(p23+p34)/2 | -0.5608987 | -2.517318e-06 | -0.1909551 | 1.287537e-06 | -0.228468 | 1.920709e-06 | 0.2951037 | 3.894084e-07 | 0.2355608 | 1.340674e-06 | 0.3479978 | 1.15112e-06 | 0.01575989 | 5.460855e-07
119.775 | 120.243 | 58.89927 | 53.28189 |  |  | P13-P24 | 1.806147 |  | -0.1697971 |  | -0.08845836 |  | 0.03382497 |  | -0.3999656 |  | -0.4169026 |  | 0.2985425
119.775 | 0.243 | 58.67707 | -66.71792
-0.225 | 0.243 | -61.32346 | -66.49605
-0.225 | 120.243 | -61.36573 | 53.92948
119.775 | 120.243 | 58.63391 | 53.42511
119.775 | 0.243 | 58.1294 | -66.57377
-0.225 | 0.243 | -61.87021 | -66.06975
-0.225 | 120.243 | -61.30692 | 54.13326
119.775 | 120.243 | 58.69165 | 54.76579
119.775 | 0.243 | 59.32401 | -65.23259
-0.225 | 0.243 | -60.67378 | -65.86513
|  |  | X |  | Y
|  | 1 | 9.86 | 0 | 10.37 | 11.52
|  | 2 | 0 | 12.8 | 10.37 | 11.52
|  | 3 | 9.22 | 12.29 | 10.11 | 11.52
|  | 4 | 9.47 | 12.8 | 0 | 11.52
|  | 5 | 10.11 | 12.29 | 10.37 | 11.39
|  | 6 | 0 | 11.9 | 10.5 | 11.52
|  | 7 | 9.34 | 12.54 | 10.5 | 11.39
|  | 8 | 9.6 | 12.16 | 10.5 | 0
|  | 9 | 9.98 | 0 | 0 | 0
|  |  | 9.654286 | 12.39714 | 10.38857 | 11.48286
|  |  | 0.001371429 |  | 0.0005471429
|  |  | -0.01651 |  | 0.1847
|  |  | -0.01513857 |  | 0.1841529
-0.01533857
|  | X | Y
| 套刻偏移 | -0.01533857 | 0.1841529
| 涨缩 | 1.0000048 | 1.0000025

## 套刻5X
-0.675 | 120.728 | -61.74525 | 54.90257
119.325 | 120.728 | 58.25383 | 55.77905
119.325 | 0.728 | 59.13054 | -64.21821 | 5x |  | x1 | y1 | x1 | y1 | x1 | y1 | x1 | y1 |  |  | 5x |  | x3 | y3 | x4 | y4 | x5 | y5
-0.675 | 0.728 | -60.86929 | -65.09409 | Test points (mm) | P1 | -61.74525 | 54.90257 | 61.24297 | -55.26262 | 61.24289 | -55.26263 | 61.24286 | -55.26268 |  |  | Test points (mm) | P1 | -59.60409 | 54.30228 | -59.60396 | 54.30214 | -63.9459 | 55.66722
[5 empty] | P2 | 58.25383 | 55.77905 | -58.75903 | -55.30879 | -58.75896 | -55.30874 | -58.7589 | -55.30876 |  |  |  | P2 | 60.39714 | 54.52638 | 60.39712 | 54.5264 | 56.05541 | 55.77405
61.24297 | -55.26262 |  |  |  | P3 | 59.13054 | -64.21821 | -58.80563 | 64.69154 | -58.80557 | 64.69177 | -58.80569 | 64.69154 |  |  |  | P3 | 60.62096 | -65.47388 | 60.62093 | -65.47399 | 56.16009 | -64.22609
-58.75903 | -55.30879 |  |  |  | P4 | -60.86929 | -65.09409 | 61.19708 | 64.73708 | 61.19721 | 64.73707 | 61.19709 | 64.73716 |  |  |  | P4 | -59.38 | -65.69819 | -59.38018 | -65.69845 | -63.83997 | -64.33177
-58.80563 | 64.69154 |  |  | test RD (mm) | P12 | 120.0023 | 100*100mm | 120.002 | 100*100mm | 120.0019 | 100*100mm | 120.0018 | 100*100mm |  |  | test RD (mm) | P12 | 120.0014 | 100*102mm | 120.0013 | 100*103mm | 120.0014 | 100*104mm
61.19708 | 64.73708 |  |  |  | P23 | 120.0005 | 1 2 | 120.0003 | 1 2 | 120.0005 | 1 2 | 120.0003 | 1 2 |  |  |  | P23 | 120.0005 | 3 2 | 120.0006 | 4 2 | 120.0002 | 5 2
[5 empty] | P34 | 120.003 |  | 120.0027 |  | 120.0028 |  | 120.0028 |  |  |  |  | P34 | 120.0012 |  | 120.0013 |  | 120.0001
[5 empty] | P14 | 119.9999 | 4 3 | 119.9997 | 4 3 | 119.9997 | 4 3 | 119.9998 | 4 3 |  |  |  | P14 | 120.0007 | 6 3 | 120.0008 | 7 3 | 119.999 | 8 3
61.24289 | -55.26263 |  |  |  | P24 | 169.7075 | 120 | 169.707 | 120 | 169.707 | 120 | 169.707 | 120 |  |  |  | P24 | 169.7071 | 120 | 169.7074 | 120 | 169.7065 | 120
-58.75896 | -55.30874 |  |  |  | P13 | 169.7077 | 120 | 169.7076 | 120 | 169.7077 | 120 | 169.7076 | 120 |  |  |  | P13 | 169.7068 | 120 | 169.7066 | 120 | 169.7052 | 120
-58.80557 | 64.69177 |  |  | 正交性 (arc sec) | 正交性1 | -0.862318 |  | -0.4768321 |  | -0.7431527 |  | -0.5316666 |  |  |  | 正交性 (arc sec) | 正交性1 | -0.01941608 |  | -0.8268422 |  | -1.535637
61.19721 | 64.73707 |  |  |  | 正交性2 | -0.4142285 |  | -0.7507859 |  | -0.8411341 |  | -1.217002 |  |  |  |  | 正交性2 | 0.4746214 |  | 0.7850938 |  | 3.687433
[5 empty] | 正交性3 | 1.457746 |  | 1.824706 |  | 2.242187 |  | 2.025278 |  |  |  |  | 正交性3 | -0.8268172 |  | -1.123918 |  | -1.721664
[5 empty] | 正交性4 | -0.1811996 |  | -0.5970882 |  | -0.6579001 |  | -0.2766091 |  |  |  |  | 正交性4 | 0.3716119 |  | 1.165667 |  | -0.4301324
61.24286 | -55.26268 |  |  | 涨缩(u) | P12-X | 2.28037 |  | 2.003176 |  | 1.860056 |  | 1.769704 |  |  |  | 涨缩(u) | P12-X | 1.436438 |  | 1.290168 |  | 1.35465
-58.7589 | -55.30876 |  |  |  | P23-Y | 0.4602013 |  | 0.3349884 |  | 0.5265091 |  | 0.3175757 |  |  |  |  | P23-Y | 0.4762143 |  | 0.5987121 |  | 0.1819443
-58.80569 | 64.69154 |  |  |  | P34-X | 3.023037 |  | 2.717378 |  | 2.78176 |  | 2.787041 |  |  |  |  | P34-X | 1.171609 |  | 1.314457 |  | 0.1027809
61.19709 | 64.73716 |  |  |  | P14-Y | -0.1469071 |  | -0.2898078 |  | -0.2886095 |  | -0.1526726 |  | 1.201408e-05 | 0.999988 |  | P14-Y | 0.6811152 |  | 0.7958345 |  | -0.9617105
[5 empty] | (P12-P34)&(p12+p34)/2 | -0.7426665 | 2.651704e-05 | -0.7142014 | 2.360277e-05 | -0.9217046 | 2.320908e-05 | -1.017337 | 2.278372e-05 | 2.402815e-05 | 0.999976 |  | (P12-P34)&(p12+p34)/2 | 0.2648286 | 1.304024e-05 | -0.02428931 | 1.302312e-05 | 1.251869 | 7.287157e-06
[5 empty] | (P14-P23)&(p23+p34)/2 | -0.6071084 | 1.566471e-06 | -0.6247961 | 2.259031e-07 | -0.8151186 | 1.189498e-06 | -0.4702484 | 8.245155e-07 | 9.515968e-07 | 0.999999 |  | (P14-P23)&(p23+p34)/2 | 0.2049009 | 5.786647e-06 | 0.1971224 | 6.972733e-06 | -1.143655 | -3.898831e-06
[5 empty] | P13-P24 | 0.2449516 |  | 0.5544939 |  | 0.6166805 |  | 0.6144477 |  |  |  |  | P13-P24 | -0.3481242 |  | -0.8025067 |  | -1.339992
-0.675 | 120.728 | -59.92247 | 55.78907
119.325 | 120.728 | 60.07528 | 56.22904
119.325 | 0.728 | 60.51508 | -63.77043
-0.675 | 0.728 | -59.48316 | -64.21006
-0.675 | 120.728 | -63.9459 | 55.66722
119.325 | 120.728 | 56.05541 | 55.77405
119.325 | 0.728 | 56.16009 | -64.22609
-0.675 | 0.728 | -63.83997 | -64.33177
| X | Y |  |  |  | X |  | Y
| 57.25 | 736.22 |  |  |  | 34.24 | 32 | 36.16 | 29.76
| 59.46 | 734.75 |  |  | 1.44 | 34.56 | 31.68 | 35.84 | 30.72 | 2.56
| 59.46 | 736.22 |  |  | 1.92 | 35.2 | 31.36 | 35.2 | 30.72 | 2.24
| 59.46 | 735.48 |  |  | 1.92 | 35.52 | 31.68 | 34.56 | 31.36 | 1.6
| 60.92 | 735.48 |  |  | 1.92 | 35.2 | 31.36 | 35.84 | 30.72 | 2.56
| 59.31 | 735.63 |  |  | 1.28 | 34.56 | 32 | 36.16 | 30.4 | 2.88
[5 empty] | 1.28 | 34.56 | 32 | 35.2 | 30.72 | 2.24
1 | 0.05931 | 0.73563 |  |  |  | 35.52 | 31.36 | 35.52 | 31.36 | 2.08
| -0.05931 | 0.73563 |  |  | 1.44 | 33.6 | 30.72 | 34.88 | 31.68
2 | -0.06091 | 0.7379386 |  |  | 0.0016 |  |  |  |  | 0.002308571
| -0.06091 | 0.7379386
|  | X | Y
| 套刻偏移 | -0.05991 | 0.7379386
| 涨缩 | 0.999988 | 0.999999